## lvtemporary_276813
FREQ - Plot 0 | NORMALISED PL - Plot 0
2.81 | 1
2.811 | 0.999536
2.812 | 0.999193
2.813 | 0.999177
2.814 | 0.999159
2.815 | 0.999148
2.816 | 0.999066
2.817 | 0.999198
2.818 | 0.999419
2.819 | 0.999591
2.82 | 0.999794
2.821 | 0.999943
2.822 | 1.00015
2.823 | 1.00024
2.824 | 1.00031
2.825 | 1.0004
2.826 | 1.00042
2.827 | 1.00038
2.828 | 1.00035
2.829 | 1.00037
2.83 | 1.00027
2.831 | 1.0002
2.832 | 1.0002
2.833 | 1.00022
2.834 | 1.00016
2.835 | 1.00019
2.836 | 1.00011
2.837 | 1.00014
2.838 | 1.00007
2.839 | 1.00006
2.84 | 1.00004
2.841 | 0.999974
2.842 | 0.999848
2.843 | 0.999762
2.844 | 0.999729
2.845 | 0.99961
2.846 | 0.999522
2.847 | 0.999385
2.848 | 0.999281
2.849 | 0.999082
2.85 | 0.99899
2.851 | 0.99893
2.852 | 0.998758
2.853 | 0.998664
2.854 | 0.998399
2.855 | 0.998168
2.856 | 0.997539
2.857 | 0.996797
2.858 | 0.996455
2.859 | 0.994871
2.86 | 0.99379
2.861 | 0.991457
2.862 | 0.98827
2.863 | 0.984593
2.864 | 0.979449
2.865 | 0.972838
2.866 | 0.966101
2.867 | 0.960151
2.868 | 0.952582
2.869 | 0.952941
2.87 | 0.959414
2.871 | 0.959571
2.872 | 0.955411
2.873 | 0.95217
2.874 | 0.956358
2.875 | 0.966108
2.876 | 0.971646
2.877 | 0.978017
2.878 | 0.984654
2.879 | 0.987994
2.88 | 0.991666
2.881 | 0.993424
2.882 | 0.995448
2.883 | 0.996173
2.884 | 0.997266
2.885 | 0.997579
2.886 | 0.998118
2.887 | 0.998478
2.888 | 0.998706
2.889 | 0.99889
2.89 | 0.999052
2.891 | 0.999241
2.892 | 0.999299
2.893 | 0.999426
2.894 | 0.999481
2.895 | 0.999628
2.896 | 0.999734
2.897 | 0.999887
2.898 | 1.00002
2.899 | 0.999998
2.9 | 1.00004
2.901 | 1.00008
2.902 | 1.00017
2.903 | 1.00016
2.904 | 1.00024
2.905 | 1.00027
2.906 | 1.00036
2.907 | 1.00036
2.908 | 1.00032
2.909 | 1.0004
2.91 | 1.0004
2.911 | 1.00031
2.912 | 1.00032
2.913 | 1.00036
2.914 | 1.00034
2.915 | 1.00035
2.916 | 1.00033
2.917 | 1.00042
2.918 | 1.00044
2.919 | 1.00047
2.92 | 1.00044
2.921 | 1.00042
2.922 | 1.00039
2.923 | 1.00035
2.924 | 1.00037
2.925 | 1.00039
2.926 | 1.00035
2.927 | 1.0003
2.928 | 1.00028
2.929 | 1.00024
2.93 | 1.00021
2.931 | 1.00013
2.932 | 1.00009
2.933 | 1.00005
2.934 | 1.00001
2.935 | 0.999926
2.936 | 0.99973
2.937 | 0.999555
2.938 | 0.99945
2.939 | 0.999319
2.94 | 0.999215
2.941 | 0.999213
2.942 | 0.99928
2.943 | 0.999369
2.944 | 0.999547
2.945 | 0.9997
2.946 | 0.999929
2.947 | 1.00006
2.948 | 1.00015
2.949 | 1.00025
2.95 | 1.00021
2.951 | 1.00017
2.952 | 1.00011
2.953 | 1.00013
2.954 | 1.00019
2.955 | 1.00027
2.956 | 1.00026
2.957 | 1.00021
2.958 | 1.00021
2.959 | 1.00022
2.96 | 1.00018
2.961 | 1.00024
2.962 | 1.00028
2.963 | 1.00031
2.964 | 1.00037
2.965 | 1.0004
2.966 | 1.00038
2.967 | 1.00036
2.968 | 1.00034
2.969 | 1.00027
2.97 | 1.00024
2.971 | 1.0002
2.972 | 1.0002
2.973 | 1.00014
2.974 | 1.00012
2.975 | 1.00015
2.976 | 1.00021
2.977 | 1.00016
2.978 | 1.0002
2.979 | 1.00018
2.98 | 1.00015