## lvtemporary_254061
FREQ - Plot 0 | NORMALISED PL - Plot 0
2.81 | 1
2.811 | 0.999755
2.812 | 0.999749
2.813 | 0.999712
2.814 | 0.999526
2.815 | 0.999545
2.816 | 0.99953
2.817 | 0.999544
2.818 | 0.999458
2.819 | 0.999478
2.82 | 0.999565
2.821 | 0.999663
2.822 | 0.999695
2.823 | 0.99976
2.824 | 0.999794
2.825 | 0.999867
2.826 | 0.999871
2.827 | 0.999866
2.828 | 0.999783
2.829 | 0.999766
2.83 | 0.999771
2.831 | 0.999688
2.832 | 0.999622
2.833 | 0.999665
2.834 | 0.999549
2.835 | 0.999525
2.836 | 0.999457
2.837 | 0.999464
2.838 | 0.999424
2.839 | 0.99933
2.84 | 0.999157
2.841 | 0.999044
2.842 | 0.998663
2.843 | 0.998388
2.844 | 0.997882
2.845 | 0.997489
2.846 | 0.996432
2.847 | 0.995418
2.848 | 0.992811
2.849 | 0.991857
2.85 | 0.989315
2.851 | 0.989097
2.852 | 0.989094
2.853 | 0.990093
2.854 | 0.99136
2.855 | 0.992676
2.856 | 0.994555
2.857 | 0.995003
2.858 | 0.994886
2.859 | 0.994406
2.86 | 0.993232
2.861 | 0.992785
2.862 | 0.989521
2.863 | 0.988532
2.864 | 0.98204
2.865 | 0.97886
2.866 | 0.975027
2.867 | 0.971852
2.868 | 0.971343
2.869 | 0.972417
2.87 | 0.976257
2.871 | 0.977691
2.872 | 0.974404
2.873 | 0.969712
2.874 | 0.969453
2.875 | 0.97121
2.876 | 0.9729
2.877 | 0.979834
2.878 | 0.984027
2.879 | 0.988254
2.88 | 0.991164
2.881 | 0.992396
2.882 | 0.994019
2.883 | 0.994823
2.884 | 0.995107
2.885 | 0.995135
2.886 | 0.993925
2.887 | 0.992751
2.888 | 0.991436
2.889 | 0.990225
2.89 | 0.990386
2.891 | 0.990276
2.892 | 0.991984
2.893 | 0.992904
2.894 | 0.994929
2.895 | 0.996332
2.896 | 0.997512
2.897 | 0.998158
2.898 | 0.998428
2.899 | 0.998824
2.9 | 0.999106
2.901 | 0.999331
2.902 | 0.99942
2.903 | 0.999486
2.904 | 0.999676
2.905 | 0.999804
2.906 | 0.999888
2.907 | 0.999881
2.908 | 0.999884
2.909 | 0.999899
2.91 | 1.0001
2.911 | 1.00017
2.912 | 1.00015
2.913 | 1.00013
2.914 | 1.00009
2.915 | 1.00008
2.916 | 1.00011
2.917 | 1.00008
2.918 | 1.0001
2.919 | 1.00019
2.92 | 1.00021
2.921 | 1.00021
2.922 | 1.00018
2.923 | 1.00008
2.924 | 1.00002
2.925 | 0.999947
2.926 | 0.999833
2.927 | 0.999841
2.928 | 0.999851
2.929 | 0.999823
2.93 | 0.999784
2.931 | 0.999819
2.932 | 0.999867
2.933 | 0.999787
2.934 | 0.999724
2.935 | 0.999747
2.936 | 0.999698
2.937 | 0.999711
2.938 | 0.999698
2.939 | 0.999672
2.94 | 0.999623
2.941 | 0.999573
2.942 | 0.999581
2.943 | 0.999619
2.944 | 0.99967
2.945 | 0.999706
2.946 | 0.999746
2.947 | 0.999789
2.948 | 0.999918
2.949 | 1.00007
2.95 | 1.00024
2.951 | 1.00026
2.952 | 1.0002
2.953 | 1.00009
2.954 | 1.00014
2.955 | 1.00011
2.956 | 1.00012
2.957 | 1.00011
2.958 | 1.00009
2.959 | 0.999955
2.96 | 0.999862
2.961 | 0.999892
2.962 | 0.99995
2.963 | 1.00001
2.964 | 1.00005
2.965 | 1.0002
2.966 | 1.00027
2.967 | 1.0003
2.968 | 1.00024
2.969 | 1.00038
2.97 | 1.00041
2.971 | 1.00044
2.972 | 1.00046
2.973 | 1.00043
2.974 | 1.00039
2.975 | 1.00041
2.976 | 1.00041
2.977 | 1.00041
2.978 | 1.00047
2.979 | 1.00056
2.98 | 1.00056