## lvtemporary_251649
FREQ - Plot 0 | NORMALISED PL - Plot 0
2.81 | 1
2.811 | 0.999994
2.812 | 0.999896
2.813 | 0.999796
2.814 | 0.999752
2.815 | 0.999596
2.816 | 0.999552
2.817 | 0.999513
2.818 | 0.999308
2.819 | 0.999214
2.82 | 0.999075
2.821 | 0.998928
2.822 | 0.998565
2.823 | 0.998357
2.824 | 0.997808
2.825 | 0.9971
2.826 | 0.996307
2.827 | 0.994437
2.828 | 0.993764
2.829 | 0.990304
2.83 | 0.98825
2.831 | 0.982037
2.832 | 0.977854
2.833 | 0.971611
2.834 | 0.966537
2.835 | 0.964665
2.836 | 0.96459
2.837 | 0.968216
2.838 | 0.971841
2.839 | 0.977936
2.84 | 0.981208
2.841 | 0.988751
2.842 | 0.991038
2.843 | 0.993381
2.844 | 0.995212
2.845 | 0.996344
2.846 | 0.997074
2.847 | 0.998208
2.848 | 0.998291
2.849 | 0.99855
2.85 | 0.998583
2.851 | 0.99867
2.852 | 0.998905
2.853 | 0.999027
2.854 | 0.999098
2.855 | 0.999155
2.856 | 0.999253
2.857 | 0.99938
2.858 | 0.999539
2.859 | 0.999622
2.86 | 0.999828
2.861 | 0.9999
2.862 | 0.999986
2.863 | 0.999992
2.864 | 1.00003
2.865 | 1.00007
2.866 | 1.00011
2.867 | 1.0001
2.868 | 1.00011
2.869 | 1.00014
2.87 | 1.00004
2.871 | 1.00011
2.872 | 1.00014
2.873 | 1.0001
2.874 | 1.00019
2.875 | 1.00015
2.876 | 1.00021
2.877 | 1.00018
2.878 | 1.00014
2.879 | 1.0001
2.88 | 1.0001
2.881 | 1.00005
2.882 | 1.00004
2.883 | 0.999959
2.884 | 0.999932
2.885 | 0.999855
2.886 | 0.999843
2.887 | 0.999828
2.888 | 0.999766
2.889 | 0.999734
2.89 | 0.999697
2.891 | 0.999656
2.892 | 0.999557
2.893 | 0.999509
2.894 | 0.999246
2.895 | 0.999121
2.896 | 0.998682
2.897 | 0.998393
2.898 | 0.997679
2.899 | 0.996594
2.9 | 0.996082
2.901 | 0.993967
2.902 | 0.992702
2.903 | 0.989415
2.904 | 0.985162
2.905 | 0.98049
2.906 | 0.975332
2.907 | 0.971415
2.908 | 0.966933
2.909 | 0.966701
2.91 | 0.969518
2.911 | 0.973311
2.912 | 0.978344
2.913 | 0.984143
2.914 | 0.988895
2.915 | 0.992902
2.916 | 0.994366
2.917 | 0.996111
2.918 | 0.997171
2.919 | 0.997957
2.92 | 0.998402
2.921 | 0.998958
2.922 | 0.999411
2.923 | 0.999641
2.924 | 0.99973
2.925 | 0.999672
2.926 | 0.99974
2.927 | 0.999718
2.928 | 0.999718
2.929 | 0.99975
2.93 | 0.999891
2.931 | 0.999888
2.932 | 0.999972
2.933 | 1.00002
2.934 | 1.00009
2.935 | 1.00018
2.936 | 1.00013
2.937 | 1.00011
2.938 | 1.00012
2.939 | 1.00001
2.94 | 1.00003
2.941 | 1.00008
2.942 | 1.00014
2.943 | 1.00015
2.944 | 1.00011
2.945 | 1.00007
2.946 | 1.00016
2.947 | 1.00025
2.948 | 1.00029
2.949 | 1.00031
2.95 | 1.00038
2.951 | 1.00039
2.952 | 1.00039
2.953 | 1.00035
2.954 | 1.00046
2.955 | 1.00038
2.956 | 1.00041
2.957 | 1.00045
2.958 | 1.00055
2.959 | 1.00059
2.96 | 1.00053
2.961 | 1.00042
2.962 | 1.00042
2.963 | 1.00045
2.964 | 1.00041
2.965 | 1.00035
2.966 | 1.00043
2.967 | 1.00033
2.968 | 1.00028
2.969 | 1.00024
2.97 | 1.00033
2.971 | 1.00036
2.972 | 1.00026
2.973 | 1.0001
2.974 | 1.00009
2.975 | 1.00007
2.976 | 1.00005
2.977 | 1.00004
2.978 | 1.00004
2.979 | 1.00006
2.98 | 1.00008